## Sheet1
| Location | H2S | RH | Temperature | CorrRate
38 | 1 | 50 | 100 | 30 | 2.359862
23 | 0 | 25 | 90 | 30 | 1.454828
69 | 1 | 0 | 90 | 17 | 0.8170459
10 | 0 | 10 | 100 | 25 | 1.020799
51 | 1 | 0 | 100 | 17 | 0.5325506
33 | 0 | 0 | 90 | 17 | 0.5883577
25 | 0 | 15 | 90 | 25 | 0.8836609
34 | 0 | 0 | 90 | 25 | 0.7215291
43 | 1 | 15 | 100 | 25 | 2.203601
24 | 0 | 15 | 90 | 17 | 0.5861882
40 | 1 | 25 | 100 | 25 | 2.682077
68 | 1 | 5 | 90 | 30 | 2.363508
26 | 0 | 15 | 90 | 30 | 0.87069
64 | 1 | 10 | 90 | 25 | 1.780007
46 | 1 | 10 | 100 | 25 | 1.517821