## Sheet1
| Location | H2S | RH | Temperature | CorrRate
57 | 1 | 25 | 90 | 17 | 3.071346
19 | 0 | 50 | 90 | 25 | 1.039182
3 | 0 | 25 | 100 | 17 | 1.596719
36 | 1 | 50 | 100 | 17 | 3.75638
58 | 1 | 25 | 90 | 25 | 2.491597
1 | 0 | 50 | 100 | 25 | 1.625602
12 | 0 | 5 | 100 | 17 | 1.143405
47 | 1 | 10 | 100 | 30 | 2.231357
65 | 1 | 10 | 90 | 30 | 1.718861
32 | 0 | 5 | 90 | 30 | 0.4666514
56 | 1 | 50 | 90 | 30 | 2.843708
68 | 1 | 5 | 90 | 30 | 2.363508
54 | 1 | 50 | 90 | 17 | 2.627906
23 | 0 | 25 | 90 | 30 | 1.454828
30 | 0 | 5 | 90 | 17 | 0.6508882