## Sheet1
| Location | H2S | RH | Temperature | CorrRate
45 | 1 | 10 | 100 | 17 | 1.525798
64 | 1 | 10 | 90 | 25 | 1.780007
48 | 1 | 5 | 100 | 17 | 1.252024
25 | 0 | 15 | 90 | 25 | 0.8836609
26 | 0 | 15 | 90 | 30 | 0.87069
31 | 0 | 5 | 90 | 25 | 0.8566753
68 | 1 | 5 | 90 | 30 | 2.363508
6 | 0 | 15 | 100 | 17 | 1.04151
21 | 0 | 25 | 90 | 17 | 1.500523
23 | 0 | 25 | 90 | 30 | 1.454828
17 | 0 | 0 | 100 | 30 | 0.9071335
14 | 0 | 5 | 100 | 30 | 0.7052486
7 | 0 | 15 | 100 | 25 | 1.329942
3 | 0 | 25 | 100 | 17 | 1.596719
62 | 1 | 15 | 90 | 30 | 3.299799