## Sheet1
| Location | H2S | RH | Temperature | CorrRate
12 | 0 | 5 | 100 | 17 | 1.143405
11 | 0 | 10 | 100 | 30 | 1.401987
64 | 1 | 10 | 90 | 25 | 1.780007
25 | 0 | 15 | 90 | 25 | 0.8836609
53 | 1 | 0 | 100 | 30 | 1.145877
48 | 1 | 5 | 100 | 17 | 1.252024
69 | 1 | 0 | 90 | 17 | 0.8170459
65 | 1 | 10 | 90 | 30 | 1.718861
45 | 1 | 10 | 100 | 17 | 1.525798
46 | 1 | 10 | 100 | 25 | 1.517821
36 | 1 | 50 | 100 | 17 | 3.75638
18 | 0 | 50 | 90 | 17 | 1.299163
9 | 0 | 10 | 100 | 17 | 1.398155
43 | 1 | 15 | 100 | 25 | 2.203601
68 | 1 | 5 | 90 | 30 | 2.363508
51 | 1 | 0 | 100 | 17 | 0.5325506
23 | 0 | 25 | 90 | 30 | 1.454828
28 | 0 | 10 | 90 | 25 | 0.944394
62 | 1 | 15 | 90 | 30 | 3.299799
63 | 1 | 10 | 90 | 17 | 1.821935
30 | 0 | 5 | 90 | 17 | 0.6508882
59 | 1 | 25 | 90 | 30 | 3.322185
37 | 1 | 50 | 100 | 25 | 3.920119
15 | 0 | 0 | 100 | 17 | 0.5700497
58 | 1 | 25 | 90 | 25 | 2.491597
7 | 0 | 15 | 100 | 25 | 1.329942
71 | 1 | 0 | 90 | 30 | 1.342841
42 | 1 | 15 | 100 | 17 | 1.876814
57 | 1 | 25 | 90 | 17 | 3.071346
33 | 0 | 0 | 90 | 17 | 0.5883577
40 | 1 | 25 | 100 | 25 | 2.682077
5 | 0 | 25 | 100 | 30 | 1.251968
52 | 1 | 0 | 100 | 25 | 0.6301844
1 | 0 | 50 | 100 | 25 | 1.625602
50 | 1 | 5 | 100 | 30 | 1.946539
2 | 0 | 50 | 100 | 30 | 1.560379
22 | 0 | 25 | 90 | 25 | 0.6447013
54 | 1 | 50 | 90 | 17 | 2.627906
17 | 0 | 0 | 100 | 30 | 0.9071335
26 | 0 | 15 | 90 | 30 | 0.87069
14 | 0 | 5 | 100 | 30 | 0.7052486
39 | 1 | 25 | 100 | 17 | 2.072569
29 | 0 | 10 | 90 | 30 | 0.9720559
44 | 1 | 15 | 100 | 30 | 0.535221
20 | 0 | 50 | 90 | 30 | 1.064032
32 | 0 | 5 | 90 | 30 | 0.4666514
38 | 1 | 50 | 100 | 30 | 2.359862
55 | 1 | 50 | 90 | 25 | 3.57504
67 | 1 | 5 | 90 | 25 | 1.205567
10 | 0 | 10 | 100 | 25 | 1.020799
41 | 1 | 25 | 100 | 30 | 3.00942
19 | 0 | 50 | 90 | 25 | 1.039182
21 | 0 | 25 | 90 | 17 | 1.500523
0 | 0 | 50 | 100 | 17 | 1.495156
56 | 1 | 50 | 90 | 30 | 2.843708
3 | 0 | 25 | 100 | 17 | 1.596719
24 | 0 | 15 | 90 | 17 | 0.5861882