## Sheet1
| Location | H2S | RH | Temperature | CorrRate
44 | 1 | 15 | 100 | 30 | 0.535221
36 | 1 | 50 | 100 | 17 | 3.75638
2 | 0 | 50 | 100 | 30 | 1.560379
71 | 1 | 0 | 90 | 30 | 1.342841
32 | 0 | 5 | 90 | 30 | 0.4666514
34 | 0 | 0 | 90 | 25 | 0.7215291
61 | 1 | 15 | 90 | 25 | 1.720903
8 | 0 | 15 | 100 | 30 | 1.566001
50 | 1 | 5 | 100 | 30 | 1.946539
30 | 0 | 5 | 90 | 17 | 0.6508882
20 | 0 | 50 | 90 | 30 | 1.064032
5 | 0 | 25 | 100 | 30 | 1.251968
15 | 0 | 0 | 100 | 17 | 0.5700497
43 | 1 | 15 | 100 | 25 | 2.203601
39 | 1 | 25 | 100 | 17 | 2.072569
60 | 1 | 15 | 90 | 17 | 1.25611
66 | 1 | 5 | 90 | 17 | 0.7529439
55 | 1 | 50 | 90 | 25 | 3.57504
4 | 0 | 25 | 100 | 25 | 1.61753
47 | 1 | 10 | 100 | 30 | 2.231357
51 | 1 | 0 | 100 | 17 | 0.5325506
41 | 1 | 25 | 100 | 30 | 3.00942
63 | 1 | 10 | 90 | 17 | 1.821935
13 | 0 | 5 | 100 | 25 | 0.8401262
16 | 0 | 0 | 100 | 25 | 0.8266168
9 | 0 | 10 | 100 | 17 | 1.398155
38 | 1 | 50 | 100 | 30 | 2.359862
19 | 0 | 50 | 90 | 25 | 1.039182
37 | 1 | 50 | 100 | 25 | 3.920119
11 | 0 | 10 | 100 | 30 | 1.401987
35 | 0 | 0 | 90 | 30 | 1.068975
1 | 0 | 50 | 100 | 25 | 1.625602
67 | 1 | 5 | 90 | 25 | 1.205567
18 | 0 | 50 | 90 | 17 | 1.299163
12 | 0 | 5 | 100 | 17 | 1.143405
42 | 1 | 15 | 100 | 17 | 1.876814
57 | 1 | 25 | 90 | 17 | 3.071346
10 | 0 | 10 | 100 | 25 | 1.020799
24 | 0 | 15 | 90 | 17 | 0.5861882
46 | 1 | 10 | 100 | 25 | 1.517821
0 | 0 | 50 | 100 | 17 | 1.495156
28 | 0 | 10 | 90 | 25 | 0.944394
29 | 0 | 10 | 90 | 30 | 0.9720559
33 | 0 | 0 | 90 | 17 | 0.5883577
27 | 0 | 10 | 90 | 17 | 1.042079
53 | 1 | 0 | 100 | 30 | 1.145877
70 | 1 | 0 | 90 | 25 | 0.6633267
49 | 1 | 5 | 100 | 25 | 1.306899
58 | 1 | 25 | 90 | 25 | 2.491597
40 | 1 | 25 | 100 | 25 | 2.682077
59 | 1 | 25 | 90 | 30 | 3.322185
52 | 1 | 0 | 100 | 25 | 0.6301844
69 | 1 | 0 | 90 | 17 | 0.8170459
65 | 1 | 10 | 90 | 30 | 1.718861
22 | 0 | 25 | 90 | 25 | 0.6447013
56 | 1 | 50 | 90 | 30 | 2.843708
54 | 1 | 50 | 90 | 17 | 2.627906