## Sheet1
| Location | H2S | RH | Temperature | Observed corrosion_rate | Predicted corrosion_rate
67 | 1 | 5 | 90 | 25 | 1.205567 | 1.082608
35 | 0 | 0 | 90 | 30 | 1.068975 | 0.6481134
1 | 0 | 50 | 100 | 25 | 1.625602 | 1.420467
71 | 1 | 0 | 90 | 30 | 1.342841 | 0.9084905
28 | 0 | 10 | 90 | 25 | 0.944394 | 1.052199
46 | 1 | 10 | 100 | 25 | 1.517821 | 1.806872
58 | 1 | 25 | 90 | 25 | 2.491597 | 3.042168
45 | 1 | 10 | 100 | 17 | 1.525798 | 1.786953
48 | 1 | 5 | 100 | 17 | 1.252024 | 1.060516
29 | 0 | 10 | 90 | 30 | 0.9720559 | 1.052199
36 | 1 | 50 | 100 | 17 | 3.75638 | 2.807259
50 | 1 | 5 | 100 | 30 | 1.946539 | 1.263234
25 | 0 | 15 | 90 | 25 | 0.8836609 | 1.033053
65 | 1 | 10 | 90 | 30 | 1.718861 | 1.903327
10 | 0 | 10 | 100 | 25 | 1.020799 | 1.406387