## Sheet1
| Location | H2S | RH | Temperature | Observed corrosion_rate | Predicted corrosion_rate
34 | 0 | 0 | 90 | 25 | 0.7215291 | 0.6639145
6 | 0 | 15 | 100 | 17 | 1.04151 | 1.16706
47 | 1 | 10 | 100 | 30 | 2.231357 | 1.654911
35 | 0 | 0 | 90 | 30 | 1.068975 | 0.7090614
8 | 0 | 15 | 100 | 30 | 1.566001 | 1.137553
13 | 0 | 5 | 100 | 25 | 0.8401262 | 0.9071335
31 | 0 | 5 | 90 | 25 | 0.8566753 | 0.7063261
49 | 1 | 5 | 100 | 25 | 1.306899 | 1.64249
27 | 0 | 10 | 90 | 17 | 1.042079 | 0.9317451
66 | 1 | 5 | 90 | 17 | 0.7529439 | 1.680397
61 | 1 | 15 | 90 | 25 | 1.720903 | 1.948184
60 | 1 | 15 | 90 | 17 | 1.25611 | 1.948184
16 | 0 | 0 | 100 | 25 | 0.8266168 | 0.7791772
70 | 1 | 0 | 90 | 25 | 0.6633267 | 0.9266561
4 | 0 | 25 | 100 | 25 | 1.61753 | 1.457327