## Sheet1
| Location | H2S | RH | Temperature | Observed corrosion_rate | Predicted corrosion_rate
38 | 1 | 50 | 100 | 30 | 2.359862 | 3.024417
23 | 0 | 25 | 90 | 30 | 1.454828 | 1.319613
69 | 1 | 0 | 90 | 17 | 0.8170459 | 1.151773
10 | 0 | 10 | 100 | 25 | 1.020799 | 1.235458
51 | 1 | 0 | 100 | 17 | 0.5325506 | 1.151773
33 | 0 | 0 | 90 | 17 | 0.5883577 | 0.8691856
25 | 0 | 15 | 90 | 25 | 0.8836609 | 1.257259
34 | 0 | 0 | 90 | 25 | 0.7215291 | 0.8691856
43 | 1 | 15 | 100 | 25 | 2.203601 | 1.732468
24 | 0 | 15 | 90 | 17 | 0.5861882 | 1.257259
40 | 1 | 25 | 100 | 25 | 2.682077 | 2.829138
68 | 1 | 5 | 90 | 30 | 2.363508 | 1.236033
26 | 0 | 15 | 90 | 30 | 0.87069 | 1.257259
64 | 1 | 10 | 90 | 25 | 1.780007 | 1.525493
46 | 1 | 10 | 100 | 25 | 1.517821 | 1.525493