## Sheet1
| Location | H2S | RH | Temperature | Observed corrosion_rate | Predicted corrosion_rate
57 | 1 | 25 | 90 | 17 | 3.071346 | 2.072569
19 | 0 | 50 | 90 | 25 | 1.039182 | 1.064032
3 | 0 | 25 | 100 | 17 | 1.596719 | 1.495156
36 | 1 | 50 | 100 | 17 | 3.75638 | 3.920119
58 | 1 | 25 | 90 | 25 | 2.491597 | 2.682077
1 | 0 | 50 | 100 | 25 | 1.625602 | 1.560379
12 | 0 | 5 | 100 | 17 | 1.143405 | 0.8401262
47 | 1 | 10 | 100 | 30 | 2.231357 | 1.946539
65 | 1 | 10 | 90 | 30 | 1.718861 | 1.946539
32 | 0 | 5 | 90 | 30 | 0.4666514 | 0.9720559
56 | 1 | 50 | 90 | 30 | 2.843708 | 2.359862
68 | 1 | 5 | 90 | 30 | 2.363508 | 1.946539
54 | 1 | 50 | 90 | 17 | 2.627906 | 3.57504
23 | 0 | 25 | 90 | 30 | 1.454828 | 0.87069
30 | 0 | 5 | 90 | 17 | 0.6508882 | 0.7215291