## Sheet1
| Location | H2S | RH | Temperature | CorrRate
67 | 1 | 5 | 90 | 25 | 1.205567
35 | 0 | 0 | 90 | 30 | 1.068975
1 | 0 | 50 | 100 | 25 | 1.625602
71 | 1 | 0 | 90 | 30 | 1.342841
28 | 0 | 10 | 90 | 25 | 0.944394
46 | 1 | 10 | 100 | 25 | 1.517821
58 | 1 | 25 | 90 | 25 | 2.491597
45 | 1 | 10 | 100 | 17 | 1.525798
48 | 1 | 5 | 100 | 17 | 1.252024
29 | 0 | 10 | 90 | 30 | 0.9720559
36 | 1 | 50 | 100 | 17 | 3.75638
50 | 1 | 5 | 100 | 30 | 1.946539
25 | 0 | 15 | 90 | 25 | 0.8836609
65 | 1 | 10 | 90 | 30 | 1.718861
10 | 0 | 10 | 100 | 25 | 1.020799