## Sheet1
| Location | H2S | RH | Temperature | CorrRate
34 | 0 | 0 | 90 | 25 | 0.7215291
6 | 0 | 15 | 100 | 17 | 1.04151
47 | 1 | 10 | 100 | 30 | 2.231357
35 | 0 | 0 | 90 | 30 | 1.068975
8 | 0 | 15 | 100 | 30 | 1.566001
13 | 0 | 5 | 100 | 25 | 0.8401262
31 | 0 | 5 | 90 | 25 | 0.8566753
49 | 1 | 5 | 100 | 25 | 1.306899
27 | 0 | 10 | 90 | 17 | 1.042079
66 | 1 | 5 | 90 | 17 | 0.7529439
61 | 1 | 15 | 90 | 25 | 1.720903
60 | 1 | 15 | 90 | 17 | 1.25611
16 | 0 | 0 | 100 | 25 | 0.8266168
70 | 1 | 0 | 90 | 25 | 0.6633267
4 | 0 | 25 | 100 | 25 | 1.61753