## Sheet1
| Location | H2S | RH | Temperature | CorrRate
29 | 0 | 10 | 90 | 30 | 0.9720559
68 | 1 | 5 | 90 | 30 | 2.363508
65 | 1 | 10 | 90 | 30 | 1.718861
20 | 0 | 50 | 90 | 30 | 1.064032
26 | 0 | 15 | 90 | 30 | 0.87069
4 | 0 | 25 | 100 | 25 | 1.61753
19 | 0 | 50 | 90 | 25 | 1.039182
35 | 0 | 0 | 90 | 30 | 1.068975
53 | 1 | 0 | 100 | 30 | 1.145877
51 | 1 | 0 | 100 | 17 | 0.5325506
5 | 0 | 25 | 100 | 30 | 1.251968
14 | 0 | 5 | 100 | 30 | 0.7052486
43 | 1 | 15 | 100 | 25 | 2.203601
37 | 1 | 50 | 100 | 25 | 3.920119
45 | 1 | 10 | 100 | 17 | 1.525798