## Sheet1
| Location | H2S | RH | Temperature | CorrRate
38 | 1 | 50 | 100 | 30 | 2.359862
15 | 0 | 0 | 100 | 17 | 0.5700497
56 | 1 | 50 | 90 | 30 | 2.843708
34 | 0 | 0 | 90 | 25 | 0.7215291
66 | 1 | 5 | 90 | 17 | 0.7529439
58 | 1 | 25 | 90 | 25 | 2.491597
70 | 1 | 0 | 90 | 25 | 0.6633267
57 | 1 | 25 | 90 | 17 | 3.071346
27 | 0 | 10 | 90 | 17 | 1.042079
51 | 1 | 0 | 100 | 17 | 0.5325506
46 | 1 | 10 | 100 | 25 | 1.517821
63 | 1 | 10 | 90 | 17 | 1.821935
60 | 1 | 15 | 90 | 17 | 1.25611
21 | 0 | 25 | 90 | 17 | 1.500523
67 | 1 | 5 | 90 | 25 | 1.205567
3 | 0 | 25 | 100 | 17 | 1.596719
43 | 1 | 15 | 100 | 25 | 2.203601
47 | 1 | 10 | 100 | 30 | 2.231357
36 | 1 | 50 | 100 | 17 | 3.75638
44 | 1 | 15 | 100 | 30 | 0.535221
24 | 0 | 15 | 90 | 17 | 0.5861882
8 | 0 | 15 | 100 | 30 | 1.566001
17 | 0 | 0 | 100 | 30 | 0.9071335
0 | 0 | 50 | 100 | 17 | 1.495156
65 | 1 | 10 | 90 | 30 | 1.718861
45 | 1 | 10 | 100 | 17 | 1.525798
7 | 0 | 15 | 100 | 25 | 1.329942
69 | 1 | 0 | 90 | 17 | 0.8170459
48 | 1 | 5 | 100 | 17 | 1.252024
13 | 0 | 5 | 100 | 25 | 0.8401262
22 | 0 | 25 | 90 | 25 | 0.6447013
32 | 0 | 5 | 90 | 30 | 0.4666514
30 | 0 | 5 | 90 | 17 | 0.6508882
41 | 1 | 25 | 100 | 30 | 3.00942
52 | 1 | 0 | 100 | 25 | 0.6301844
23 | 0 | 25 | 90 | 30 | 1.454828
4 | 0 | 25 | 100 | 25 | 1.61753
62 | 1 | 15 | 90 | 30 | 3.299799
14 | 0 | 5 | 100 | 30 | 0.7052486
29 | 0 | 10 | 90 | 30 | 0.9720559
28 | 0 | 10 | 90 | 25 | 0.944394
42 | 1 | 15 | 100 | 17 | 1.876814
11 | 0 | 10 | 100 | 30 | 1.401987
61 | 1 | 15 | 90 | 25 | 1.720903
18 | 0 | 50 | 90 | 17 | 1.299163
71 | 1 | 0 | 90 | 30 | 1.342841
20 | 0 | 50 | 90 | 30 | 1.064032
50 | 1 | 5 | 100 | 30 | 1.946539
25 | 0 | 15 | 90 | 25 | 0.8836609
6 | 0 | 15 | 100 | 17 | 1.04151
1 | 0 | 50 | 100 | 25 | 1.625602
16 | 0 | 0 | 100 | 25 | 0.8266168
64 | 1 | 10 | 90 | 25 | 1.780007
5 | 0 | 25 | 100 | 30 | 1.251968
9 | 0 | 10 | 100 | 17 | 1.398155
12 | 0 | 5 | 100 | 17 | 1.143405
37 | 1 | 50 | 100 | 25 | 3.920119