## Sheet1
| Location | H2S | RH | Temperature | CorrRate
44 | 1 | 15 | 100 | 30 | 0.535221
11 | 0 | 10 | 100 | 30 | 1.401987
0 | 0 | 50 | 100 | 17 | 1.495156
14 | 0 | 5 | 100 | 30 | 0.7052486
60 | 1 | 15 | 90 | 17 | 1.25611
27 | 0 | 10 | 90 | 17 | 1.042079
21 | 0 | 25 | 90 | 17 | 1.500523
69 | 1 | 0 | 90 | 17 | 0.8170459
17 | 0 | 0 | 100 | 30 | 0.9071335
23 | 0 | 25 | 90 | 30 | 1.454828
32 | 0 | 5 | 90 | 30 | 0.4666514
30 | 0 | 5 | 90 | 17 | 0.6508882
9 | 0 | 10 | 100 | 17 | 1.398155
64 | 1 | 10 | 90 | 25 | 1.780007
66 | 1 | 5 | 90 | 17 | 0.7529439
13 | 0 | 5 | 100 | 25 | 0.8401262
18 | 0 | 50 | 90 | 17 | 1.299163
8 | 0 | 15 | 100 | 30 | 1.566001
70 | 1 | 0 | 90 | 25 | 0.6633267
61 | 1 | 15 | 90 | 25 | 1.720903
59 | 1 | 25 | 90 | 30 | 3.322185
12 | 0 | 5 | 100 | 17 | 1.143405
16 | 0 | 0 | 100 | 25 | 0.8266168
2 | 0 | 50 | 100 | 30 | 1.560379
41 | 1 | 25 | 100 | 30 | 3.00942
19 | 0 | 50 | 90 | 25 | 1.039182
62 | 1 | 15 | 90 | 30 | 3.299799
6 | 0 | 15 | 100 | 17 | 1.04151
54 | 1 | 50 | 90 | 17 | 2.627906
24 | 0 | 15 | 90 | 17 | 0.5861882
5 | 0 | 25 | 100 | 30 | 1.251968
56 | 1 | 50 | 90 | 30 | 2.843708
33 | 0 | 0 | 90 | 17 | 0.5883577
53 | 1 | 0 | 100 | 30 | 1.145877
55 | 1 | 50 | 90 | 25 | 3.57504
57 | 1 | 25 | 90 | 17 | 3.071346
51 | 1 | 0 | 100 | 17 | 0.5325506
68 | 1 | 5 | 90 | 30 | 2.363508
42 | 1 | 15 | 100 | 17 | 1.876814
4 | 0 | 25 | 100 | 25 | 1.61753
38 | 1 | 50 | 100 | 30 | 2.359862
3 | 0 | 25 | 100 | 17 | 1.596719
39 | 1 | 25 | 100 | 17 | 2.072569
37 | 1 | 50 | 100 | 25 | 3.920119
52 | 1 | 0 | 100 | 25 | 0.6301844
20 | 0 | 50 | 90 | 30 | 1.064032
26 | 0 | 15 | 90 | 30 | 0.87069
31 | 0 | 5 | 90 | 25 | 0.8566753
63 | 1 | 10 | 90 | 17 | 1.821935
47 | 1 | 10 | 100 | 30 | 2.231357
49 | 1 | 5 | 100 | 25 | 1.306899
34 | 0 | 0 | 90 | 25 | 0.7215291
7 | 0 | 15 | 100 | 25 | 1.329942
43 | 1 | 15 | 100 | 25 | 2.203601
22 | 0 | 25 | 90 | 25 | 0.6447013
15 | 0 | 0 | 100 | 17 | 0.5700497
40 | 1 | 25 | 100 | 25 | 2.682077