## Sheet1
| Location | H2S | RH | Temperature | CorrRate
10 | 0 | 10 | 100 | 25 | 1.020799
13 | 0 | 5 | 100 | 25 | 0.8401262
7 | 0 | 15 | 100 | 25 | 1.329942
6 | 0 | 15 | 100 | 17 | 1.04151
24 | 0 | 15 | 90 | 17 | 0.5861882
11 | 0 | 10 | 100 | 30 | 1.401987
60 | 1 | 15 | 90 | 17 | 1.25611
22 | 0 | 25 | 90 | 25 | 0.6447013
18 | 0 | 50 | 90 | 17 | 1.299163
56 | 1 | 50 | 90 | 30 | 2.843708
12 | 0 | 5 | 100 | 17 | 1.143405
39 | 1 | 25 | 100 | 17 | 2.072569
27 | 0 | 10 | 90 | 17 | 1.042079
59 | 1 | 25 | 90 | 30 | 3.322185
25 | 0 | 15 | 90 | 25 | 0.8836609
48 | 1 | 5 | 100 | 17 | 1.252024
16 | 0 | 0 | 100 | 25 | 0.8266168
17 | 0 | 0 | 100 | 30 | 0.9071335
31 | 0 | 5 | 90 | 25 | 0.8566753
34 | 0 | 0 | 90 | 25 | 0.7215291
15 | 0 | 0 | 100 | 17 | 0.5700497
54 | 1 | 50 | 90 | 17 | 2.627906
28 | 0 | 10 | 90 | 25 | 0.944394
41 | 1 | 25 | 100 | 30 | 3.00942
33 | 0 | 0 | 90 | 17 | 0.5883577
61 | 1 | 15 | 90 | 25 | 1.720903
32 | 0 | 5 | 90 | 30 | 0.4666514
23 | 0 | 25 | 90 | 30 | 1.454828
47 | 1 | 10 | 100 | 30 | 2.231357
8 | 0 | 15 | 100 | 30 | 1.566001
30 | 0 | 5 | 90 | 17 | 0.6508882
71 | 1 | 0 | 90 | 30 | 1.342841
2 | 0 | 50 | 100 | 30 | 1.560379
49 | 1 | 5 | 100 | 25 | 1.306899
62 | 1 | 15 | 90 | 30 | 3.299799
66 | 1 | 5 | 90 | 17 | 0.7529439
63 | 1 | 10 | 90 | 17 | 1.821935
21 | 0 | 25 | 90 | 17 | 1.500523
0 | 0 | 50 | 100 | 17 | 1.495156
3 | 0 | 25 | 100 | 17 | 1.596719
52 | 1 | 0 | 100 | 25 | 0.6301844
42 | 1 | 15 | 100 | 17 | 1.876814
38 | 1 | 50 | 100 | 30 | 2.359862
44 | 1 | 15 | 100 | 30 | 0.535221
67 | 1 | 5 | 90 | 25 | 1.205567
36 | 1 | 50 | 100 | 17 | 3.75638
40 | 1 | 25 | 100 | 25 | 2.682077
57 | 1 | 25 | 90 | 17 | 3.071346
64 | 1 | 10 | 90 | 25 | 1.780007
70 | 1 | 0 | 90 | 25 | 0.6633267
58 | 1 | 25 | 90 | 25 | 2.491597
9 | 0 | 10 | 100 | 17 | 1.398155
50 | 1 | 5 | 100 | 30 | 1.946539
1 | 0 | 50 | 100 | 25 | 1.625602
69 | 1 | 0 | 90 | 17 | 0.8170459
55 | 1 | 50 | 90 | 25 | 3.57504
46 | 1 | 10 | 100 | 25 | 1.517821