## Sheet1
| Location | H2S | RH | Temperature | CorrRate
50 | 1 | 5 | 100 | 30 | 1.946539
18 | 0 | 50 | 90 | 17 | 1.299163
32 | 0 | 5 | 90 | 30 | 0.4666514
59 | 1 | 25 | 90 | 30 | 3.322185
66 | 1 | 5 | 90 | 17 | 0.7529439
29 | 0 | 10 | 90 | 30 | 0.9720559
27 | 0 | 10 | 90 | 17 | 1.042079
31 | 0 | 5 | 90 | 25 | 0.8566753
36 | 1 | 50 | 100 | 17 | 3.75638
40 | 1 | 25 | 100 | 25 | 2.682077
10 | 0 | 10 | 100 | 25 | 1.020799
37 | 1 | 50 | 100 | 25 | 3.920119
53 | 1 | 0 | 100 | 30 | 1.145877
12 | 0 | 5 | 100 | 17 | 1.143405
22 | 0 | 25 | 90 | 25 | 0.6447013
16 | 0 | 0 | 100 | 25 | 0.8266168
71 | 1 | 0 | 90 | 30 | 1.342841
1 | 0 | 50 | 100 | 25 | 1.625602
54 | 1 | 50 | 90 | 17 | 2.627906
58 | 1 | 25 | 90 | 25 | 2.491597
3 | 0 | 25 | 100 | 17 | 1.596719
35 | 0 | 0 | 90 | 30 | 1.068975
64 | 1 | 10 | 90 | 25 | 1.780007
60 | 1 | 15 | 90 | 17 | 1.25611
55 | 1 | 50 | 90 | 25 | 3.57504
56 | 1 | 50 | 90 | 30 | 2.843708
65 | 1 | 10 | 90 | 30 | 1.718861
9 | 0 | 10 | 100 | 17 | 1.398155
34 | 0 | 0 | 90 | 25 | 0.7215291
51 | 1 | 0 | 100 | 17 | 0.5325506
24 | 0 | 15 | 90 | 17 | 0.5861882
5 | 0 | 25 | 100 | 30 | 1.251968
52 | 1 | 0 | 100 | 25 | 0.6301844
19 | 0 | 50 | 90 | 25 | 1.039182
6 | 0 | 15 | 100 | 17 | 1.04151
11 | 0 | 10 | 100 | 30 | 1.401987
0 | 0 | 50 | 100 | 17 | 1.495156
44 | 1 | 15 | 100 | 30 | 0.535221
7 | 0 | 15 | 100 | 25 | 1.329942
48 | 1 | 5 | 100 | 17 | 1.252024
4 | 0 | 25 | 100 | 25 | 1.61753
38 | 1 | 50 | 100 | 30 | 2.359862
39 | 1 | 25 | 100 | 17 | 2.072569
63 | 1 | 10 | 90 | 17 | 1.821935
26 | 0 | 15 | 90 | 30 | 0.87069
42 | 1 | 15 | 100 | 17 | 1.876814
46 | 1 | 10 | 100 | 25 | 1.517821
69 | 1 | 0 | 90 | 17 | 0.8170459
8 | 0 | 15 | 100 | 30 | 1.566001
70 | 1 | 0 | 90 | 25 | 0.6633267
14 | 0 | 5 | 100 | 30 | 0.7052486
57 | 1 | 25 | 90 | 17 | 3.071346
23 | 0 | 25 | 90 | 30 | 1.454828
67 | 1 | 5 | 90 | 25 | 1.205567
25 | 0 | 15 | 90 | 25 | 0.8836609
68 | 1 | 5 | 90 | 30 | 2.363508
47 | 1 | 10 | 100 | 30 | 2.231357