## Sheet1
| Location | H2S | RH | Temperature | Observed corrosion_rate | Predicted corrosion_rate
58 | 1 | 25 | 90 | 25 | 2.491597 | 3.052736
60 | 1 | 15 | 90 | 17 | 1.25611 | 1.870168
34 | 0 | 0 | 90 | 25 | 0.7215291 | 0.5753042
46 | 1 | 10 | 100 | 25 | 1.517821 | 1.492359
24 | 0 | 15 | 90 | 17 | 0.5861882 | 0.9616348
63 | 1 | 10 | 90 | 17 | 1.821935 | 1.646542
54 | 1 | 50 | 90 | 17 | 2.627906 | 3.014362
40 | 1 | 25 | 100 | 25 | 2.682077 | 2.804848
0 | 0 | 50 | 100 | 17 | 1.495156 | 1.564093
13 | 0 | 5 | 100 | 25 | 0.8401262 | 0.9568065
35 | 0 | 0 | 90 | 30 | 1.068975 | 0.768646
23 | 0 | 25 | 90 | 30 | 1.454828 | 1.163552
36 | 1 | 50 | 100 | 17 | 3.75638 | 2.814765
17 | 0 | 0 | 100 | 30 | 0.9071335 | 0.8344121
42 | 1 | 15 | 100 | 17 | 1.876814 | 1.627325