## Sheet1
| Location | H2S | RH | Temperature | Observed corrosion_rate | Predicted corrosion_rate
19 | 0 | 50 | 90 | 25 | 1.039182 | 1.255945
55 | 1 | 50 | 90 | 25 | 3.57504 | 3.051515
10 | 0 | 10 | 100 | 25 | 1.020799 | 1.323621
68 | 1 | 5 | 90 | 30 | 2.363508 | 1.507579
53 | 1 | 0 | 100 | 30 | 1.145877 | 1.144926
26 | 0 | 15 | 90 | 30 | 0.87069 | 0.9499269
39 | 1 | 25 | 100 | 17 | 2.072569 | 2.763356
54 | 1 | 50 | 90 | 17 | 2.627906 | 3.079281
33 | 0 | 0 | 90 | 17 | 0.5883577 | 0.6706575
59 | 1 | 25 | 90 | 30 | 3.322185 | 2.824611
40 | 1 | 25 | 100 | 25 | 2.682077 | 2.754427
31 | 0 | 5 | 90 | 25 | 0.8566753 | 0.73934
2 | 0 | 50 | 100 | 30 | 1.560379 | 1.584629
49 | 1 | 5 | 100 | 25 | 1.306899 | 1.168616
35 | 0 | 0 | 90 | 30 | 1.068975 | 0.809371