## Sheet1
| Location | H2S | RH | Temperature | Observed corrosion_rate | Predicted corrosion_rate
67 | 1 | 5 | 90 | 25 | 1.205567 | 1.209361
35 | 0 | 0 | 90 | 30 | 1.068975 | 0.873875
1 | 0 | 50 | 100 | 25 | 1.625602 | 1.653081
71 | 1 | 0 | 90 | 30 | 1.342841 | 1.506393
28 | 0 | 10 | 90 | 25 | 0.944394 | 1.01682
46 | 1 | 10 | 100 | 25 | 1.517821 | 2.081262
58 | 1 | 25 | 90 | 25 | 2.491597 | 3.019488
45 | 1 | 10 | 100 | 17 | 1.525798 | 1.742538
48 | 1 | 5 | 100 | 17 | 1.252024 | 0.7375498
29 | 0 | 10 | 90 | 30 | 0.9720559 | 1.301193
36 | 1 | 50 | 100 | 17 | 3.75638 | 2.636366
50 | 1 | 5 | 100 | 30 | 1.946539 | 1.13829
25 | 0 | 15 | 90 | 25 | 0.8836609 | 0.8196364
65 | 1 | 10 | 90 | 30 | 1.718861 | 2.577152
10 | 0 | 10 | 100 | 25 | 1.020799 | 1.444873