## Sheet1
| Location | H2S | RH | Temperature | Observed corrosion_rate | Predicted corrosion_rate
29 | 0 | 10 | 90 | 30 | 0.9720559 | 1.141866
68 | 1 | 5 | 90 | 30 | 2.363508 | 1.467925
65 | 1 | 10 | 90 | 30 | 1.718861 | 1.941856
20 | 0 | 50 | 90 | 30 | 1.064032 | 1.369018
26 | 0 | 15 | 90 | 30 | 0.87069 | 1.137273
4 | 0 | 25 | 100 | 25 | 1.61753 | 1.48723
19 | 0 | 50 | 90 | 25 | 1.039182 | 1.369018
35 | 0 | 0 | 90 | 30 | 1.068975 | 0.8995955
53 | 1 | 0 | 100 | 30 | 1.145877 | 1.357436
51 | 1 | 0 | 100 | 17 | 0.5325506 | 1.004634
5 | 0 | 25 | 100 | 30 | 1.251968 | 1.528386
14 | 0 | 5 | 100 | 30 | 0.7052486 | 1.126161
43 | 1 | 15 | 100 | 25 | 2.203601 | 1.596348
37 | 1 | 50 | 100 | 25 | 3.920119 | 2.748482
45 | 1 | 10 | 100 | 17 | 1.525798 | 1.580925