## Sheet1
| Location | H2S | RH | Temperature | Observed corrosion_rate | Predicted corrosion_rate
38 | 1 | 50 | 100 | 30 | 2.359862 | 3.324742
23 | 0 | 25 | 90 | 30 | 1.454828 | 1.183718
69 | 1 | 0 | 90 | 17 | 0.8170459 | 0.9024186
10 | 0 | 10 | 100 | 25 | 1.020799 | 1.24829
51 | 1 | 0 | 100 | 17 | 0.5325506 | 0.9277271
33 | 0 | 0 | 90 | 17 | 0.5883577 | 0.5410543
25 | 0 | 15 | 90 | 25 | 0.8836609 | 0.9595151
34 | 0 | 0 | 90 | 25 | 0.7215291 | 0.4888856
43 | 1 | 15 | 100 | 25 | 2.203601 | 1.677946
24 | 0 | 15 | 90 | 17 | 0.5861882 | 1.050697
40 | 1 | 25 | 100 | 25 | 2.682077 | 2.717196
68 | 1 | 5 | 90 | 30 | 2.363508 | 1.558824
26 | 0 | 15 | 90 | 30 | 0.87069 | 1.165309
64 | 1 | 10 | 90 | 25 | 1.780007 | 1.704799
46 | 1 | 10 | 100 | 25 | 1.517821 | 1.683102