## Sheet1
| Location | H2S | RH | Temperature | CorrRate
38 | 1 | 50 | 100 | 30 | 2.359862
20 | 0 | 50 | 90 | 30 | 1.064032
21 | 0 | 25 | 90 | 17 | 1.500523
50 | 1 | 5 | 100 | 30 | 1.946539
17 | 0 | 0 | 100 | 30 | 0.9071335
56 | 1 | 50 | 90 | 30 | 2.843708
7 | 0 | 15 | 100 | 25 | 1.329942
60 | 1 | 15 | 90 | 17 | 1.25611
34 | 0 | 0 | 90 | 25 | 0.7215291
70 | 1 | 0 | 90 | 25 | 0.6633267
71 | 1 | 0 | 90 | 30 | 1.342841
53 | 1 | 0 | 100 | 30 | 1.145877
10 | 0 | 10 | 100 | 25 | 1.020799
57 | 1 | 25 | 90 | 17 | 3.071346
55 | 1 | 50 | 90 | 25 | 3.57504
23 | 0 | 25 | 90 | 30 | 1.454828
42 | 1 | 15 | 100 | 17 | 1.876814
44 | 1 | 15 | 100 | 30 | 0.535221
67 | 1 | 5 | 90 | 25 | 1.205567
18 | 0 | 50 | 90 | 17 | 1.299163
27 | 0 | 10 | 90 | 17 | 1.042079
31 | 0 | 5 | 90 | 25 | 0.8566753
1 | 0 | 50 | 100 | 25 | 1.625602
12 | 0 | 5 | 100 | 17 | 1.143405
45 | 1 | 10 | 100 | 17 | 1.525798
41 | 1 | 25 | 100 | 30 | 3.00942
30 | 0 | 5 | 90 | 17 | 0.6508882
22 | 0 | 25 | 90 | 25 | 0.6447013
68 | 1 | 5 | 90 | 30 | 2.363508
46 | 1 | 10 | 100 | 25 | 1.517821
25 | 0 | 15 | 90 | 25 | 0.8836609
48 | 1 | 5 | 100 | 17 | 1.252024
5 | 0 | 25 | 100 | 30 | 1.251968
13 | 0 | 5 | 100 | 25 | 0.8401262
49 | 1 | 5 | 100 | 25 | 1.306899
14 | 0 | 5 | 100 | 30 | 0.7052486
59 | 1 | 25 | 90 | 30 | 3.322185
66 | 1 | 5 | 90 | 17 | 0.7529439
33 | 0 | 0 | 90 | 17 | 0.5883577
43 | 1 | 15 | 100 | 25 | 2.203601
24 | 0 | 15 | 90 | 17 | 0.5861882
63 | 1 | 10 | 90 | 17 | 1.821935
11 | 0 | 10 | 100 | 30 | 1.401987
47 | 1 | 10 | 100 | 30 | 2.231357
62 | 1 | 15 | 90 | 30 | 3.299799
16 | 0 | 0 | 100 | 25 | 0.8266168
51 | 1 | 0 | 100 | 17 | 0.5325506
36 | 1 | 50 | 100 | 17 | 3.75638
54 | 1 | 50 | 90 | 17 | 2.627906
40 | 1 | 25 | 100 | 25 | 2.682077
0 | 0 | 50 | 100 | 17 | 1.495156
8 | 0 | 15 | 100 | 30 | 1.566001
29 | 0 | 10 | 90 | 30 | 0.9720559
28 | 0 | 10 | 90 | 25 | 0.944394
64 | 1 | 10 | 90 | 25 | 1.780007
15 | 0 | 0 | 100 | 17 | 0.5700497
9 | 0 | 10 | 100 | 17 | 1.398155