## Sheet1
| Location | H2S | RH | Temperature | CorrRate
28 | 0 | 10 | 90 | 25 | 0.944394
35 | 0 | 0 | 90 | 30 | 1.068975
45 | 1 | 10 | 100 | 17 | 1.525798
3 | 0 | 25 | 100 | 17 | 1.596719
52 | 1 | 0 | 100 | 25 | 0.6301844
56 | 1 | 50 | 90 | 30 | 2.843708
57 | 1 | 25 | 90 | 17 | 3.071346
12 | 0 | 5 | 100 | 17 | 1.143405
32 | 0 | 5 | 90 | 30 | 0.4666514
65 | 1 | 10 | 90 | 30 | 1.718861
21 | 0 | 25 | 90 | 17 | 1.500523
17 | 0 | 0 | 100 | 30 | 0.9071335
58 | 1 | 25 | 90 | 25 | 2.491597
29 | 0 | 10 | 90 | 30 | 0.9720559
19 | 0 | 50 | 90 | 25 | 1.039182
63 | 1 | 10 | 90 | 17 | 1.821935
6 | 0 | 15 | 100 | 17 | 1.04151
37 | 1 | 50 | 100 | 25 | 3.920119
2 | 0 | 50 | 100 | 30 | 1.560379
31 | 0 | 5 | 90 | 25 | 0.8566753
59 | 1 | 25 | 90 | 30 | 3.322185
36 | 1 | 50 | 100 | 17 | 3.75638
4 | 0 | 25 | 100 | 25 | 1.61753
48 | 1 | 5 | 100 | 17 | 1.252024
0 | 0 | 50 | 100 | 17 | 1.495156
5 | 0 | 25 | 100 | 30 | 1.251968
14 | 0 | 5 | 100 | 30 | 0.7052486
60 | 1 | 15 | 90 | 17 | 1.25611
71 | 1 | 0 | 90 | 30 | 1.342841
50 | 1 | 5 | 100 | 30 | 1.946539
55 | 1 | 50 | 90 | 25 | 3.57504
54 | 1 | 50 | 90 | 17 | 2.627906
41 | 1 | 25 | 100 | 30 | 3.00942
42 | 1 | 15 | 100 | 17 | 1.876814
9 | 0 | 10 | 100 | 17 | 1.398155
18 | 0 | 50 | 90 | 17 | 1.299163
22 | 0 | 25 | 90 | 25 | 0.6447013
20 | 0 | 50 | 90 | 30 | 1.064032
66 | 1 | 5 | 90 | 17 | 0.7529439
47 | 1 | 10 | 100 | 30 | 2.231357
1 | 0 | 50 | 100 | 25 | 1.625602
11 | 0 | 10 | 100 | 30 | 1.401987
13 | 0 | 5 | 100 | 25 | 0.8401262
44 | 1 | 15 | 100 | 30 | 0.535221
67 | 1 | 5 | 90 | 25 | 1.205567
70 | 1 | 0 | 90 | 25 | 0.6633267
39 | 1 | 25 | 100 | 17 | 2.072569
53 | 1 | 0 | 100 | 30 | 1.145877
49 | 1 | 5 | 100 | 25 | 1.306899
15 | 0 | 0 | 100 | 17 | 0.5700497
7 | 0 | 15 | 100 | 25 | 1.329942
30 | 0 | 5 | 90 | 17 | 0.6508882
27 | 0 | 10 | 90 | 17 | 1.042079
62 | 1 | 15 | 90 | 30 | 3.299799
8 | 0 | 15 | 100 | 30 | 1.566001
16 | 0 | 0 | 100 | 25 | 0.8266168
61 | 1 | 15 | 90 | 25 | 1.720903