## Sheet1
| Location | H2S | RH | Temperature | CorrRate
16 | 0 | 0 | 100 | 25 | 0.8266168
35 | 0 | 0 | 90 | 30 | 1.068975
25 | 0 | 15 | 90 | 25 | 0.8836609
11 | 0 | 10 | 100 | 30 | 1.401987
70 | 1 | 0 | 90 | 25 | 0.6633267
45 | 1 | 10 | 100 | 17 | 1.525798
24 | 0 | 15 | 90 | 17 | 0.5861882
52 | 1 | 0 | 100 | 25 | 0.6301844
39 | 1 | 25 | 100 | 17 | 2.072569
6 | 0 | 15 | 100 | 17 | 1.04151
46 | 1 | 10 | 100 | 25 | 1.517821
62 | 1 | 15 | 90 | 30 | 3.299799
50 | 1 | 5 | 100 | 30 | 1.946539
0 | 0 | 50 | 100 | 17 | 1.495156
10 | 0 | 10 | 100 | 25 | 1.020799
71 | 1 | 0 | 90 | 30 | 1.342841
43 | 1 | 15 | 100 | 25 | 2.203601
33 | 0 | 0 | 90 | 17 | 0.5883577
40 | 1 | 25 | 100 | 25 | 2.682077
69 | 1 | 0 | 90 | 17 | 0.8170459
21 | 0 | 25 | 90 | 17 | 1.500523
20 | 0 | 50 | 90 | 30 | 1.064032
31 | 0 | 5 | 90 | 25 | 0.8566753
22 | 0 | 25 | 90 | 25 | 0.6447013
64 | 1 | 10 | 90 | 25 | 1.780007
28 | 0 | 10 | 90 | 25 | 0.944394
66 | 1 | 5 | 90 | 17 | 0.7529439
17 | 0 | 0 | 100 | 30 | 0.9071335
37 | 1 | 50 | 100 | 25 | 3.920119
53 | 1 | 0 | 100 | 30 | 1.145877
55 | 1 | 50 | 90 | 25 | 3.57504
2 | 0 | 50 | 100 | 30 | 1.560379
26 | 0 | 15 | 90 | 30 | 0.87069
41 | 1 | 25 | 100 | 30 | 3.00942
42 | 1 | 15 | 100 | 17 | 1.876814
7 | 0 | 15 | 100 | 25 | 1.329942
4 | 0 | 25 | 100 | 25 | 1.61753
51 | 1 | 0 | 100 | 17 | 0.5325506
61 | 1 | 15 | 90 | 25 | 1.720903
59 | 1 | 25 | 90 | 30 | 3.322185
38 | 1 | 50 | 100 | 30 | 2.359862
14 | 0 | 5 | 100 | 30 | 0.7052486
18 | 0 | 50 | 90 | 17 | 1.299163
34 | 0 | 0 | 90 | 25 | 0.7215291
29 | 0 | 10 | 90 | 30 | 0.9720559
15 | 0 | 0 | 100 | 17 | 0.5700497
9 | 0 | 10 | 100 | 17 | 1.398155
13 | 0 | 5 | 100 | 25 | 0.8401262
44 | 1 | 15 | 100 | 30 | 0.535221
27 | 0 | 10 | 90 | 17 | 1.042079
49 | 1 | 5 | 100 | 25 | 1.306899
60 | 1 | 15 | 90 | 17 | 1.25611
48 | 1 | 5 | 100 | 17 | 1.252024
63 | 1 | 10 | 90 | 17 | 1.821935
8 | 0 | 15 | 100 | 30 | 1.566001
5 | 0 | 25 | 100 | 30 | 1.251968
67 | 1 | 5 | 90 | 25 | 1.205567