## Sheet1
| Location | H2S | RH | Temperature | Observed corrosion_rate | Predicted corrosion_rate
67 | 1 | 5 | 90 | 25 | 1.205567 | 1.287979
35 | 0 | 0 | 90 | 30 | 1.068975 | 0.8039754
1 | 0 | 50 | 100 | 25 | 1.625602 | 1.451106
71 | 1 | 0 | 90 | 30 | 1.342841 | 1.288187
28 | 0 | 10 | 90 | 25 | 0.944394 | 0.9783222
46 | 1 | 10 | 100 | 25 | 1.517821 | 1.779342
58 | 1 | 25 | 90 | 25 | 2.491597 | 2.882841
45 | 1 | 10 | 100 | 17 | 1.525798 | 1.655012
48 | 1 | 5 | 100 | 17 | 1.252024 | 1.116117
29 | 0 | 10 | 90 | 30 | 0.9720559 | 0.9965684
36 | 1 | 50 | 100 | 17 | 3.75638 | 2.574126
50 | 1 | 5 | 100 | 30 | 1.946539 | 1.411605
25 | 0 | 15 | 90 | 25 | 0.8836609 | 0.9818208
65 | 1 | 10 | 90 | 30 | 1.718861 | 2.093168
10 | 0 | 10 | 100 | 25 | 1.020799 | 1.261961