## Sheet1
| Location | H2S | RH | Temperature | Observed corrosion_rate | Predicted corrosion_rate
34 | 0 | 0 | 90 | 25 | 0.7215291 | 0.7159925
6 | 0 | 15 | 100 | 17 | 1.04151 | 1.166502
47 | 1 | 10 | 100 | 30 | 2.231357 | 1.607486
35 | 0 | 0 | 90 | 30 | 1.068975 | 0.7213156
8 | 0 | 15 | 100 | 30 | 1.566001 | 1.171413
13 | 0 | 5 | 100 | 25 | 0.8401262 | 0.9274958
31 | 0 | 5 | 90 | 25 | 0.8566753 | 0.7461172
49 | 1 | 5 | 100 | 25 | 1.306899 | 1.478861
27 | 0 | 10 | 90 | 17 | 1.042079 | 0.9107721
66 | 1 | 5 | 90 | 17 | 0.7529439 | 1.628022
61 | 1 | 15 | 90 | 25 | 1.720903 | 2.102317
60 | 1 | 15 | 90 | 17 | 1.25611 | 2.052487
16 | 0 | 0 | 100 | 25 | 0.8266168 | 0.8811671
70 | 1 | 0 | 90 | 25 | 0.6633267 | 1.071229
4 | 0 | 25 | 100 | 25 | 1.61753 | 1.376323