## Sheet1
| Location | H2S | RH | Temperature | Observed corrosion_rate | Predicted corrosion_rate
38 | 1 | 50 | 100 | 30 | 2.359862 | 3.068485
23 | 0 | 25 | 90 | 30 | 1.454828 | 1.17486
69 | 1 | 0 | 90 | 17 | 0.8170459 | 1.062727
10 | 0 | 10 | 100 | 25 | 1.020799 | 1.262976
51 | 1 | 0 | 100 | 17 | 0.5325506 | 1.069302
33 | 0 | 0 | 90 | 17 | 0.5883577 | 0.7989638
25 | 0 | 15 | 90 | 25 | 0.8836609 | 1.152773
34 | 0 | 0 | 90 | 25 | 0.7215291 | 0.7924145
43 | 1 | 15 | 100 | 25 | 2.203601 | 1.779918
24 | 0 | 15 | 90 | 17 | 0.5861882 | 1.159992
40 | 1 | 25 | 100 | 25 | 2.682077 | 2.825964
68 | 1 | 5 | 90 | 30 | 2.363508 | 1.285293
26 | 0 | 15 | 90 | 30 | 0.87069 | 1.158376
64 | 1 | 10 | 90 | 25 | 1.780007 | 1.653455
46 | 1 | 10 | 100 | 25 | 1.517821 | 1.585554