## Sheet1
| Location | H2S | RH | Temperature | Observed corrosion_rate | Predicted corrosion_rate
57 | 1 | 25 | 90 | 17 | 3.071346 | 2.629245
19 | 0 | 50 | 90 | 25 | 1.039182 | 1.237917
3 | 0 | 25 | 100 | 17 | 1.596719 | 1.401062
36 | 1 | 50 | 100 | 17 | 3.75638 | 2.684322
58 | 1 | 25 | 90 | 25 | 2.491597 | 2.932549
1 | 0 | 50 | 100 | 25 | 1.625602 | 1.496735
12 | 0 | 5 | 100 | 17 | 1.143405 | 0.880259
47 | 1 | 10 | 100 | 30 | 2.231357 | 1.613311
65 | 1 | 10 | 90 | 30 | 1.718861 | 1.641123
32 | 0 | 5 | 90 | 30 | 0.4666514 | 0.9503499
56 | 1 | 50 | 90 | 30 | 2.843708 | 3.158585
68 | 1 | 5 | 90 | 30 | 2.363508 | 1.313551
54 | 1 | 50 | 90 | 17 | 2.627906 | 2.84424
23 | 0 | 25 | 90 | 30 | 1.454828 | 1.125486
30 | 0 | 5 | 90 | 17 | 0.6508882 | 0.8395336