## Sheet1
| Location | H2S | RH | Temperature | CorrRate
19 | 0 | 50 | 90 | 25 | 1.039182
55 | 1 | 50 | 90 | 25 | 3.57504
10 | 0 | 10 | 100 | 25 | 1.020799
68 | 1 | 5 | 90 | 30 | 2.363508
53 | 1 | 0 | 100 | 30 | 1.145877
26 | 0 | 15 | 90 | 30 | 0.87069
39 | 1 | 25 | 100 | 17 | 2.072569
54 | 1 | 50 | 90 | 17 | 2.627906
33 | 0 | 0 | 90 | 17 | 0.5883577
59 | 1 | 25 | 90 | 30 | 3.322185
40 | 1 | 25 | 100 | 25 | 2.682077
31 | 0 | 5 | 90 | 25 | 0.8566753
2 | 0 | 50 | 100 | 30 | 1.560379
49 | 1 | 5 | 100 | 25 | 1.306899
35 | 0 | 0 | 90 | 30 | 1.068975