## Sheet1
| Location | H2S | RH | Temperature | CorrRate
69 | 1 | 0 | 90 | 17 | 0.8170459
3 | 0 | 25 | 100 | 17 | 1.596719
26 | 0 | 15 | 90 | 30 | 0.87069
39 | 1 | 25 | 100 | 17 | 2.072569
2 | 0 | 50 | 100 | 30 | 1.560379
6 | 0 | 15 | 100 | 17 | 1.04151
61 | 1 | 15 | 90 | 25 | 1.720903
19 | 0 | 50 | 90 | 25 | 1.039182
32 | 0 | 5 | 90 | 30 | 0.4666514
58 | 1 | 25 | 90 | 25 | 2.491597
52 | 1 | 0 | 100 | 25 | 0.6301844
65 | 1 | 10 | 90 | 30 | 1.718861
35 | 0 | 0 | 90 | 30 | 1.068975
4 | 0 | 25 | 100 | 25 | 1.61753
37 | 1 | 50 | 100 | 25 | 3.920119