## Sheet1
| Location | H2S | RH | Temperature | CorrRate
20 | 0 | 50 | 90 | 30 | 1.064032
2 | 0 | 50 | 100 | 30 | 1.560379
21 | 0 | 25 | 90 | 17 | 1.500523
62 | 1 | 15 | 90 | 30 | 3.299799
61 | 1 | 15 | 90 | 25 | 1.720903
43 | 1 | 15 | 100 | 25 | 2.203601
49 | 1 | 5 | 100 | 25 | 1.306899
45 | 1 | 10 | 100 | 17 | 1.525798
13 | 0 | 5 | 100 | 25 | 0.8401262
28 | 0 | 10 | 90 | 25 | 0.944394
33 | 0 | 0 | 90 | 17 | 0.5883577
41 | 1 | 25 | 100 | 30 | 3.00942
30 | 0 | 5 | 90 | 17 | 0.6508882
17 | 0 | 0 | 100 | 30 | 0.9071335
15 | 0 | 0 | 100 | 17 | 0.5700497