## Sheet1
| Location | H2S | RH | Temperature | CorrRate
51 | 1 | 0 | 100 | 17 | 0.5325506
61 | 1 | 15 | 90 | 25 | 1.720903
29 | 0 | 10 | 90 | 30 | 0.9720559
30 | 0 | 5 | 90 | 17 | 0.6508882
47 | 1 | 10 | 100 | 30 | 2.231357
7 | 0 | 15 | 100 | 25 | 1.329942
59 | 1 | 25 | 90 | 30 | 3.322185
64 | 1 | 10 | 90 | 25 | 1.780007
45 | 1 | 10 | 100 | 17 | 1.525798
53 | 1 | 0 | 100 | 30 | 1.145877
9 | 0 | 10 | 100 | 17 | 1.398155
52 | 1 | 0 | 100 | 25 | 0.6301844
32 | 0 | 5 | 90 | 30 | 0.4666514
18 | 0 | 50 | 90 | 17 | 1.299163
68 | 1 | 5 | 90 | 30 | 2.363508
11 | 0 | 10 | 100 | 30 | 1.401987
41 | 1 | 25 | 100 | 30 | 3.00942
3 | 0 | 25 | 100 | 17 | 1.596719
71 | 1 | 0 | 90 | 30 | 1.342841
38 | 1 | 50 | 100 | 30 | 2.359862
6 | 0 | 15 | 100 | 17 | 1.04151
39 | 1 | 25 | 100 | 17 | 2.072569
14 | 0 | 5 | 100 | 30 | 0.7052486
55 | 1 | 50 | 90 | 25 | 3.57504
49 | 1 | 5 | 100 | 25 | 1.306899
28 | 0 | 10 | 90 | 25 | 0.944394
21 | 0 | 25 | 90 | 17 | 1.500523
19 | 0 | 50 | 90 | 25 | 1.039182
44 | 1 | 15 | 100 | 30 | 0.535221
67 | 1 | 5 | 90 | 25 | 1.205567
16 | 0 | 0 | 100 | 25 | 0.8266168
48 | 1 | 5 | 100 | 17 | 1.252024
4 | 0 | 25 | 100 | 25 | 1.61753
37 | 1 | 50 | 100 | 25 | 3.920119
56 | 1 | 50 | 90 | 30 | 2.843708
43 | 1 | 15 | 100 | 25 | 2.203601
50 | 1 | 5 | 100 | 30 | 1.946539
22 | 0 | 25 | 90 | 25 | 0.6447013
69 | 1 | 0 | 90 | 17 | 0.8170459
15 | 0 | 0 | 100 | 17 | 0.5700497
66 | 1 | 5 | 90 | 17 | 0.7529439
5 | 0 | 25 | 100 | 30 | 1.251968
70 | 1 | 0 | 90 | 25 | 0.6633267
31 | 0 | 5 | 90 | 25 | 0.8566753
27 | 0 | 10 | 90 | 17 | 1.042079
20 | 0 | 50 | 90 | 30 | 1.064032
12 | 0 | 5 | 100 | 17 | 1.143405
2 | 0 | 50 | 100 | 30 | 1.560379
8 | 0 | 15 | 100 | 30 | 1.566001
65 | 1 | 10 | 90 | 30 | 1.718861
33 | 0 | 0 | 90 | 17 | 0.5883577
26 | 0 | 15 | 90 | 30 | 0.87069
57 | 1 | 25 | 90 | 17 | 3.071346
1 | 0 | 50 | 100 | 25 | 1.625602
25 | 0 | 15 | 90 | 25 | 0.8836609
62 | 1 | 15 | 90 | 30 | 3.299799
10 | 0 | 10 | 100 | 25 | 1.020799