## Sheet1
| Location | H2S | RH | Temperature | Observed corrosion_rate | Predicted corrosion_rate
69 | 1 | 0 | 90 | 17 | 0.8170459 | 1.147967
3 | 0 | 25 | 100 | 17 | 1.596719 | 1.634549
26 | 0 | 15 | 90 | 30 | 0.87069 | 0.8237948
39 | 1 | 25 | 100 | 17 | 2.072569 | 2.750445
2 | 0 | 50 | 100 | 30 | 1.560379 | 1.474133
6 | 0 | 15 | 100 | 17 | 1.04151 | 1.008154
61 | 1 | 15 | 90 | 25 | 1.720903 | 2.134385
19 | 0 | 50 | 90 | 25 | 1.039182 | 1.373094
32 | 0 | 5 | 90 | 30 | 0.4666514 | 0.8112814
58 | 1 | 25 | 90 | 25 | 2.491597 | 2.99733
52 | 1 | 0 | 100 | 25 | 0.6301844 | 1.160439
65 | 1 | 10 | 90 | 30 | 1.718861 | 2.133474
35 | 0 | 0 | 90 | 30 | 1.068975 | 0.8112814
4 | 0 | 25 | 100 | 25 | 1.61753 | 1.599854
37 | 1 | 50 | 100 | 25 | 3.920119 | 2.770164