## Sheet1
| Location | H2S | RH | Temperature | Observed corrosion_rate | Predicted corrosion_rate
67 | 1 | 5 | 90 | 25 | 1.205567 | 1.533099
35 | 0 | 0 | 90 | 30 | 1.068975 | 0.4267173
1 | 0 | 50 | 100 | 25 | 1.625602 | 1.578194
71 | 1 | 0 | 90 | 30 | 1.342841 | 1.268721
28 | 0 | 10 | 90 | 25 | 0.944394 | 0.9659629
46 | 1 | 10 | 100 | 25 | 1.517821 | 1.8559
58 | 1 | 25 | 90 | 25 | 2.491597 | 2.937692
45 | 1 | 10 | 100 | 17 | 1.525798 | 1.539049
48 | 1 | 5 | 100 | 17 | 1.252024 | 1.053825
29 | 0 | 10 | 90 | 30 | 0.9720559 | 1.011972
36 | 1 | 50 | 100 | 17 | 3.75638 | 2.565239
50 | 1 | 5 | 100 | 30 | 1.946539 | 1.433786
25 | 0 | 15 | 90 | 25 | 0.8836609 | 0.9659629
65 | 1 | 10 | 90 | 30 | 1.718861 | 2.11045
10 | 0 | 10 | 100 | 25 | 1.020799 | 1.2676