## Sheet1
| Location | H2S | RH | Temperature | Observed corrosion_rate | Predicted corrosion_rate
38 | 1 | 50 | 100 | 30 | 2.359862 | 3.270103
23 | 0 | 25 | 90 | 30 | 1.454828 | 1.346798
69 | 1 | 0 | 90 | 17 | 0.8170459 | 1.061523
10 | 0 | 10 | 100 | 25 | 1.020799 | 1.119416
51 | 1 | 0 | 100 | 17 | 0.5325506 | 1.120247
33 | 0 | 0 | 90 | 17 | 0.5883577 | 0.6938756
25 | 0 | 15 | 90 | 25 | 0.8836609 | 1.015625
34 | 0 | 0 | 90 | 25 | 0.7215291 | 0.6425368
43 | 1 | 15 | 100 | 25 | 2.203601 | 1.934291
24 | 0 | 15 | 90 | 17 | 0.5861882 | 1.007731
40 | 1 | 25 | 100 | 25 | 2.682077 | 2.901257
68 | 1 | 5 | 90 | 30 | 2.363508 | 1.393863
26 | 0 | 15 | 90 | 30 | 0.87069 | 1.137536
64 | 1 | 10 | 90 | 25 | 1.780007 | 1.697568
46 | 1 | 10 | 100 | 25 | 1.517821 | 1.783429