## Sheet1
| Location | H2S | RH | Temperature | Observed corrosion_rate | Predicted corrosion_rate
58 | 1 | 25 | 90 | 25 | 2.491597 | 2.85426
60 | 1 | 15 | 90 | 17 | 1.25611 | 1.725036
34 | 0 | 0 | 90 | 25 | 0.7215291 | 0.4545777
46 | 1 | 10 | 100 | 25 | 1.517821 | 1.733173
24 | 0 | 15 | 90 | 17 | 0.5861882 | 1.032023
63 | 1 | 10 | 90 | 17 | 1.821935 | 1.420749
54 | 1 | 50 | 90 | 17 | 2.627906 | 2.745339
40 | 1 | 25 | 100 | 25 | 2.682077 | 2.874187
0 | 0 | 50 | 100 | 17 | 1.495156 | 1.647285
13 | 0 | 5 | 100 | 25 | 0.8401262 | 0.8478587
35 | 0 | 0 | 90 | 30 | 1.068975 | 0.6235954
23 | 0 | 25 | 90 | 30 | 1.454828 | 1.277023
36 | 1 | 50 | 100 | 17 | 3.75638 | 2.765266
17 | 0 | 0 | 100 | 30 | 0.9071335 | 0.7171072
42 | 1 | 15 | 100 | 17 | 1.876814 | 1.744963