## Sheet1
| Location | H2S | RH | Temperature | Observed corrosion_rate | Predicted corrosion_rate
20 | 0 | 50 | 90 | 30 | 1.064032 | 1.604776
2 | 0 | 50 | 100 | 30 | 1.560379 | 1.766663
21 | 0 | 25 | 90 | 17 | 1.500523 | 1.171449
62 | 1 | 15 | 90 | 30 | 3.299799 | 1.804898
61 | 1 | 15 | 90 | 25 | 1.720903 | 1.630604
43 | 1 | 15 | 100 | 25 | 2.203601 | 1.685511
49 | 1 | 5 | 100 | 25 | 1.306899 | 1.483787
45 | 1 | 10 | 100 | 17 | 1.525798 | 1.67928
13 | 0 | 5 | 100 | 25 | 0.8401262 | 0.8548316
28 | 0 | 10 | 90 | 25 | 0.944394 | 0.9696686
33 | 0 | 0 | 90 | 17 | 0.5883577 | 0.5441728
41 | 1 | 25 | 100 | 30 | 3.00942 | 2.79935
30 | 0 | 5 | 90 | 17 | 0.6508882 | 0.7215762
17 | 0 | 0 | 100 | 30 | 0.9071335 | 0.728596
15 | 0 | 0 | 100 | 17 | 0.5700497 | 0.6774284