## Sheet1
| Location | H2S | RH | Temperature | Observed corrosion_rate | Predicted corrosion_rate
57 | 1 | 25 | 90 | 17 | 3.071346 | 2.404859
19 | 0 | 50 | 90 | 25 | 1.039182 | 1.49745
3 | 0 | 25 | 100 | 17 | 1.596719 | 1.49024
36 | 1 | 50 | 100 | 17 | 3.75638 | 2.464526
58 | 1 | 25 | 90 | 25 | 2.491597 | 2.781953
1 | 0 | 50 | 100 | 25 | 1.625602 | 1.626276
12 | 0 | 5 | 100 | 17 | 1.143405 | 0.7616595
47 | 1 | 10 | 100 | 30 | 2.231357 | 1.876273
65 | 1 | 10 | 90 | 30 | 1.718861 | 1.968537
32 | 0 | 5 | 90 | 30 | 0.4666514 | 0.8351371
56 | 1 | 50 | 90 | 30 | 2.843708 | 2.953832
68 | 1 | 5 | 90 | 30 | 2.363508 | 1.573202
54 | 1 | 50 | 90 | 17 | 2.627906 | 2.481252
23 | 0 | 25 | 90 | 30 | 1.454828 | 1.466959
30 | 0 | 5 | 90 | 17 | 0.6508882 | 0.675549