## Sheet1
| Location | H2S | RH | Temperature | Observed corrosion_rate | Predicted corrosion_rate
45 | 1 | 10 | 100 | 17 | 1.525798 | 1.721266
64 | 1 | 10 | 90 | 25 | 1.780007 | 1.625458
48 | 1 | 5 | 100 | 17 | 1.252024 | 1.295814
25 | 0 | 15 | 90 | 25 | 0.8836609 | 0.8810018
26 | 0 | 15 | 90 | 30 | 0.87069 | 0.8810018
31 | 0 | 5 | 90 | 25 | 0.8566753 | 0.618383
68 | 1 | 5 | 90 | 30 | 2.363508 | 1.4773
6 | 0 | 15 | 100 | 17 | 1.04151 | 1.23922
21 | 0 | 25 | 90 | 17 | 1.500523 | 1.316963
23 | 0 | 25 | 90 | 30 | 1.454828 | 1.316963
17 | 0 | 0 | 100 | 30 | 0.9071335 | 0.8717758
14 | 0 | 5 | 100 | 30 | 0.7052486 | 1.025638
7 | 0 | 15 | 100 | 25 | 1.329942 | 1.23922
3 | 0 | 25 | 100 | 17 | 1.596719 | 1.538736
62 | 1 | 15 | 90 | 30 | 3.299799 | 1.625458