## Sheet1
| Location | H2S | RH | Temperature | Observed corrosion_rate | Predicted corrosion_rate
69 | 1 | 0 | 90 | 17 | 0.8170459 | 0.864286
3 | 0 | 25 | 100 | 17 | 1.596719 | 1.487288
26 | 0 | 15 | 90 | 30 | 0.87069 | 0.9824
39 | 1 | 25 | 100 | 17 | 2.072569 | 2.938056
2 | 0 | 50 | 100 | 30 | 1.560379 | 1.400442
6 | 0 | 15 | 100 | 17 | 1.04151 | 1.394529
61 | 1 | 15 | 90 | 25 | 1.720903 | 1.916558
19 | 0 | 50 | 90 | 25 | 1.039182 | 1.164506
32 | 0 | 5 | 90 | 30 | 0.4666514 | 0.9458001
58 | 1 | 25 | 90 | 25 | 2.491597 | 3.04545
52 | 1 | 0 | 100 | 25 | 0.6301844 | 0.8897646
65 | 1 | 10 | 90 | 30 | 1.718861 | 2.1796
35 | 0 | 0 | 90 | 30 | 1.068975 | 0.7554473
4 | 0 | 25 | 100 | 25 | 1.61753 | 1.373756
37 | 1 | 50 | 100 | 25 | 3.920119 | 2.916268