## Sheet1
| Location | H2S | RH | Temperature | Observed corrosion_rate | Predicted corrosion_rate
45 | 1 | 10 | 100 | 17 | 1.525798 | 1.617047
64 | 1 | 10 | 90 | 25 | 1.780007 | 1.616604
48 | 1 | 5 | 100 | 17 | 1.252024 | 1.123726
25 | 0 | 15 | 90 | 25 | 0.8836609 | 0.8226587
26 | 0 | 15 | 90 | 30 | 0.87069 | 0.9253587
31 | 0 | 5 | 90 | 25 | 0.8566753 | 0.6041763
68 | 1 | 5 | 90 | 30 | 2.363508 | 1.31836
6 | 0 | 15 | 100 | 17 | 1.04151 | 1.175271
21 | 0 | 25 | 90 | 17 | 1.500523 | 1.04561
23 | 0 | 25 | 90 | 30 | 1.454828 | 1.153246
17 | 0 | 0 | 100 | 30 | 0.9071335 | 1.038069
14 | 0 | 5 | 100 | 30 | 0.7052486 | 1.176957
7 | 0 | 15 | 100 | 25 | 1.329942 | 1.180207
3 | 0 | 25 | 100 | 17 | 1.596719 | 1.408623
62 | 1 | 15 | 90 | 30 | 3.299799 | 1.679209