## Sheet1
| Location | H2S | RH | Temperature | Observed corrosion_rate | Predicted corrosion_rate
69 | -1 | 0 | 90 | 17 | 0.8170459 | 1.404305
3 | 1 | 25 | 100 | 17 | 1.596719 | 1.568204
26 | 1 | 15 | 90 | 30 | 0.87069 | 1.194028
39 | -1 | 25 | 100 | 17 | 2.072569 | 2.474744
2 | 1 | 50 | 100 | 30 | 1.560379 | 1.568204
6 | 1 | 15 | 100 | 17 | 1.04151 | 1.138094
61 | -1 | 15 | 90 | 25 | 1.720903 | 1.805993
19 | 1 | 50 | 90 | 25 | 1.039182 | 1.568204
32 | 1 | 5 | 90 | 30 | 0.4666514 | 0.9471731
58 | -1 | 25 | 90 | 25 | 2.491597 | 2.474744
52 | -1 | 0 | 100 | 25 | 0.6301844 | 1.404305
65 | -1 | 10 | 90 | 30 | 1.718861 | 1.773102
35 | 1 | 0 | 90 | 30 | 1.068975 | 0.9471731
4 | 1 | 25 | 100 | 25 | 1.61753 | 1.568204
37 | -1 | 50 | 100 | 25 | 3.920119 | 2.474744