## Sheet1
| Location | H2S | RH | Temperature | Observed corrosion_rate | Predicted corrosion_rate
67 | -1 | 5 | 90 | 25 | 1.205567 | 1.428576
35 | 1 | 0 | 90 | 30 | 1.068975 | 0.5810342
1 | 1 | 50 | 100 | 25 | 1.625602 | 1.627278
71 | -1 | 0 | 90 | 30 | 1.342841 | 1.419813
28 | 1 | 10 | 90 | 25 | 0.944394 | 0.9477097
46 | -1 | 10 | 100 | 25 | 1.517821 | 1.866471
58 | -1 | 25 | 90 | 25 | 2.491597 | 3.099803
45 | -1 | 10 | 100 | 17 | 1.525798 | 1.492609
48 | -1 | 5 | 100 | 17 | 1.252024 | 0.8661553
29 | 1 | 10 | 90 | 30 | 0.9720559 | 1.195341
36 | -1 | 50 | 100 | 17 | 3.75638 | 2.595222
50 | -1 | 5 | 100 | 30 | 1.946539 | 1.223519
25 | 1 | 15 | 90 | 25 | 0.8836609 | 0.7967609
65 | -1 | 10 | 90 | 30 | 1.718861 | 2.386811
10 | 1 | 10 | 100 | 25 | 1.020799 | 1.401038