## Sheet1
| Location | H2S | RH | Temperature | Observed corrosion_rate | Predicted corrosion_rate
34 | 1 | 0 | 90 | 25 | 0.7215291 | 0.7841039
6 | 1 | 15 | 100 | 17 | 1.04151 | 1.141765
47 | -1 | 10 | 100 | 30 | 2.231357 | 1.664315
35 | 1 | 0 | 90 | 30 | 1.068975 | 0.7841039
8 | 1 | 15 | 100 | 30 | 1.566001 | 1.141765
13 | 1 | 5 | 100 | 25 | 0.8401262 | 0.9463631
31 | 1 | 5 | 90 | 25 | 0.8566753 | 0.9463631
49 | -1 | 5 | 100 | 25 | 1.306899 | 1.514075
27 | 1 | 10 | 90 | 17 | 1.042079 | 1.07666
66 | -1 | 5 | 90 | 17 | 0.7529439 | 1.604405
61 | -1 | 15 | 90 | 25 | 1.720903 | 1.911944
60 | -1 | 15 | 90 | 17 | 1.25611 | 1.911944
16 | 1 | 0 | 100 | 25 | 0.8266168 | 0.7841039
70 | -1 | 0 | 90 | 25 | 0.6633267 | 1.243192
4 | 1 | 25 | 100 | 25 | 1.61753 | 1.425528