## Sheet1
| Location | H2S | RH | Temperature | Observed corrosion_rate | Predicted corrosion_rate
29 | 1 | 10 | 90 | 30 | 0.9720559 | 1.199674
68 | -1 | 5 | 90 | 30 | 2.363508 | 1.575252
65 | -1 | 10 | 90 | 30 | 1.718861 | 1.988887
20 | 1 | 50 | 90 | 30 | 1.064032 | 1.611139
26 | 1 | 15 | 90 | 30 | 0.87069 | 1.199674
4 | 1 | 25 | 100 | 25 | 1.61753 | 1.489292
19 | 1 | 50 | 90 | 25 | 1.039182 | 1.489292
35 | 1 | 0 | 90 | 30 | 1.068975 | 0.9598274
53 | -1 | 0 | 100 | 30 | 1.145877 | 1.575252
51 | -1 | 0 | 100 | 17 | 0.5325506 | 1.199337
5 | 1 | 25 | 100 | 30 | 1.251968 | 1.611139
14 | 1 | 5 | 100 | 30 | 0.7052486 | 0.9598274
43 | -1 | 15 | 100 | 25 | 2.203601 | 1.612971
37 | -1 | 50 | 100 | 25 | 3.920119 | 2.432999
45 | -1 | 10 | 100 | 17 | 1.525798 | 1.612971