## Sheet1
| Location | H2S | RH | Temperature | Observed corrosion_rate | Predicted corrosion_rate
58 | -1 | 25 | 90 | 25 | 2.491597 | 2.912884
60 | -1 | 15 | 90 | 17 | 1.25611 | 1.625733
34 | 1 | 0 | 90 | 25 | 0.7215291 | 0.3654136
46 | -1 | 10 | 100 | 25 | 1.517821 | 1.762392
24 | 1 | 15 | 90 | 17 | 0.5861882 | 1.018653
63 | -1 | 10 | 90 | 17 | 1.821935 | 1.443095
54 | -1 | 50 | 90 | 17 | 2.627906 | 2.67984
40 | -1 | 25 | 100 | 25 | 2.682077 | 2.853114
0 | 1 | 50 | 100 | 17 | 1.495156 | 1.698079
13 | 1 | 5 | 100 | 25 | 0.8401262 | 0.8488356
35 | 1 | 0 | 90 | 30 | 1.068975 | 0.5398843
23 | 1 | 25 | 90 | 30 | 1.454828 | 1.241565
36 | -1 | 50 | 100 | 17 | 3.75638 | 2.61666
17 | 1 | 0 | 100 | 30 | 0.9071335 | 0.6516244
42 | -1 | 15 | 100 | 17 | 1.876814 | 1.578344