## Sheet1
| Location | H2S | RH | Temperature | Observed corrosion_rate | Predicted corrosion_rate
20 | 1 | 50 | 90 | 30 | 1.064032 | 1.459515
2 | 1 | 50 | 100 | 30 | 1.560379 | 1.712247
21 | 1 | 25 | 90 | 17 | 1.500523 | 1.150398
62 | -1 | 15 | 90 | 30 | 3.299799 | 1.750733
61 | -1 | 15 | 90 | 25 | 1.720903 | 1.647273
43 | -1 | 15 | 100 | 25 | 2.203601 | 1.592838
49 | -1 | 5 | 100 | 25 | 1.306899 | 1.293623
45 | -1 | 10 | 100 | 17 | 1.525798 | 1.623053
13 | 1 | 5 | 100 | 25 | 0.8401262 | 0.9025379
28 | 1 | 10 | 90 | 25 | 0.944394 | 0.8682248
33 | 1 | 0 | 90 | 17 | 0.5883577 | 0.6320735
41 | -1 | 25 | 100 | 30 | 3.00942 | 2.628881
30 | 1 | 5 | 90 | 17 | 0.6508882 | 0.660215
17 | 1 | 0 | 100 | 30 | 0.9071335 | 1.010569
15 | 1 | 0 | 100 | 17 | 0.5700497 | 0.861411