## Sheet1
| Location | H2S | RH | Temperature | Observed corrosion_rate | Predicted corrosion_rate
57 | -1 | 25 | 90 | 17 | 3.071346 | 2.457543
19 | 1 | 50 | 90 | 25 | 1.039182 | 1.430301
3 | 1 | 25 | 100 | 17 | 1.596719 | 1.490139
36 | -1 | 50 | 100 | 17 | 3.75638 | 2.450039
58 | -1 | 25 | 90 | 25 | 2.491597 | 2.931055
1 | 1 | 50 | 100 | 25 | 1.625602 | 1.621274
12 | 1 | 5 | 100 | 17 | 1.143405 | 0.9157798
47 | -1 | 10 | 100 | 30 | 2.231357 | 1.842919
65 | -1 | 10 | 90 | 30 | 1.718861 | 2.049586
32 | 1 | 5 | 90 | 30 | 0.4666514 | 0.8849924
56 | -1 | 50 | 90 | 30 | 2.843708 | 3.084173
68 | -1 | 5 | 90 | 30 | 2.363508 | 1.588842
54 | -1 | 50 | 90 | 17 | 2.627906 | 2.485729
23 | 1 | 25 | 90 | 30 | 1.454828 | 1.49076
30 | 1 | 5 | 90 | 17 | 0.6508882 | 0.6951988