## Sheet1
| Location | H2S | RH | Temperature | Observed corrosion_rate | Predicted corrosion_rate
45 | -1 | 10 | 100 | 17 | 1.525798 | 1.719084
64 | -1 | 10 | 90 | 25 | 1.780007 | 1.69222
48 | -1 | 5 | 100 | 17 | 1.252024 | 1.120433
25 | 1 | 15 | 90 | 25 | 0.8836609 | 0.6548788
26 | 1 | 15 | 90 | 30 | 0.87069 | 0.7628312
31 | 1 | 5 | 90 | 25 | 0.8566753 | 0.5702787
68 | -1 | 5 | 90 | 30 | 2.363508 | 1.463822
6 | 1 | 15 | 100 | 17 | 1.04151 | 1.194833
21 | 1 | 25 | 90 | 17 | 1.500523 | 0.9104526
23 | 1 | 25 | 90 | 30 | 1.454828 | 0.9032133
17 | 1 | 0 | 100 | 30 | 0.9071335 | 1.002776
14 | 1 | 5 | 100 | 30 | 0.7052486 | 1.242019
7 | 1 | 15 | 100 | 25 | 1.329942 | 1.186593
3 | 1 | 25 | 100 | 17 | 1.596719 | 1.361201
62 | -1 | 15 | 90 | 30 | 3.299799 | 1.60903