## Sheet1
| Location | H2S | RH | Temperature | Observed corrosion_rate | Predicted corrosion_rate
19 | 0 | 50 | 90 | 25 | 1.039182 | 1.262076
55 | 1 | 50 | 90 | 25 | 3.57504 | 2.86216
10 | 0 | 10 | 100 | 25 | 1.020799 | 1.226758
68 | 1 | 5 | 90 | 30 | 2.363508 | 1.540664
53 | 1 | 0 | 100 | 30 | 1.145877 | 1.046419
26 | 0 | 15 | 90 | 30 | 0.87069 | 1.259405
39 | 1 | 25 | 100 | 17 | 2.072569 | 3.143932
54 | 1 | 50 | 90 | 17 | 2.627906 | 2.86216
33 | 0 | 0 | 90 | 17 | 0.5883577 | 0.6861509
59 | 1 | 25 | 90 | 30 | 3.322185 | 2.819757
40 | 1 | 25 | 100 | 25 | 2.682077 | 3.143932
31 | 0 | 5 | 90 | 25 | 0.8566753 | 0.6834441
2 | 0 | 50 | 100 | 30 | 1.560379 | 1.294262
49 | 1 | 5 | 100 | 25 | 1.306899 | 1.359587
35 | 0 | 0 | 90 | 30 | 1.068975 | 0.9468746